## Exp1 Si
I (mA) | Voltage (V) | I (mA) | Voltage (V)
0.3 | 0.198 | 0.3 | 0.195
0.5 | 0.225 | 0.6 | 0.22
0.7 | 0.252 | 0.9 | 0.25
1.4 | 0.276 | 1.7 | 0.275
1.7 | 0.286 | 1.8 | 0.285
1.9 | 0.292 | 1.9 | 0.29
2.5 | 0.302 | 2.5 | 0.304
2.7 | 0.307 | 2.9 | 0.309
3.1 | 0.314 | 3.1 | 0.312
4.1 | 0.32 | 4.1 | 0.33
4.9 | 0.333 | 4.9 | 0.333
6.3 | 0.345 | 6.3 | 0.35
7.1 | 0.351 | 7.1 | 0.355
8.5 | 0.36 | 9.6 | 0.368
9.7 | 0.365 | 9.7 | 0.365
13.1 | 0.382 | 13.1 | 0.37
14.2 | 0.385 | 14.3 | 0.384
22.4 | 0.412 | 22.4 | 0.415
*se eliminó el antepeunltimo dato por salirse demasiado de la tendencia

## Exp1 Ge
I (mA) | Voltage (V) | I (mA) | Voltage (V)
0.6 | 0.001 | 0.9 | 0.002
0.9 | 0.0055 | 1 | 0.008
1.2 | 0.015 | 1.2 | 0.015
1.8 | 0.033 | 1.9 | 0.03
2.3 | 0.046 | 2.8 | 0.046
3.6 | 0.051 | 3.6 | 0.051
3.8 | 0.053 | 3.9 | 0.053
4 | 0.05666 | 4 | 0.056
4.3 | 0.058 | 4.6 | 0.059
4.8 | 0.06 | 4.9 | 0.06
6.2 | 0.076 | 6.2 | 0.075
15.7 | 0.121 | 15.9 | 0.121
29 | 0.134 | 31 | 0.156
42.3 | 0.17 | 42.3 | 0.17
63.4 | 0.207 | 63.9 | 0.2
95.9 | 0.236 | 98 | 0.2287

## Exp2 Si
Io(μA) | T(°C) | Io(μA) | T(°C)
40.8 | 150 | 40.6 | 150
39.3 | 149 | 39.1 | 149
38.5 | 148 | 38.6 | 148
37.2 | 147 | 37.2 | 147
36.1 | 146 | 36.5 | 146
35.2 | 145 | 35.3 | 145
34.1 | 144 | 34 | 144
33 | 143 | 33.2 | 143
31.9 | 142 | 32 | 142
31 | 141 | 31.1 | 141
28.4 | 140 | 28.8 | 140
27.7 | 139 | 27.7 | 139
26.5 | 138 | 26.7 | 138
25.8 | 137 | 25.9 | 137
24.7 | 136 | 24.3 | 136
23.6 | 135 | 23.4 | 135
22.9 | 134 | 22.6 | 134
22 | 133 | 22.1 | 133
21.1 | 132 | 21 | 132
20.2 | 131 | 20 | 131
18.9 | 130 | 18.4 | 130
17.1 | 129 | 17 | 129
15.9 | 128 | 15.8 | 128
15 | 127 | 14.7 | 127

## Exp2 Ge
Io(μA) | T(°C) | Io(μA) | T(°C)
32.4 | 150 | 32.6 | 150
31.8 | 149 | 32 | 149
31 | 148 | 31 | 148
30.6 | 147 | 30.5 | 147
29.6 | 146 | 29.6 | 146
29 | 145 | 29 | 145
28.6 | 144 | 28.5 | 144
28.1 | 143 | 28.1 | 143
27.5 | 142 | 27.1 | 142
26.9 | 141 | 26.8 | 141
26.4 | 140 | 26.2 | 140
25.7 | 139 | 25.8 | 139
25.3 | 138 | 25.9 | 138
24.9 | 137 | 24.9 | 137
24.5 | 136 | 24.5 | 136
24.1 | 135 | 24 | 135
23.4 | 134 | 23.2 | 134
22.3 | 133 | 22.6 | 133
21.9 | 132 | 21.9 | 132
21.3 | 131 | 21.4 | 131
20.5 | 130 | 20.8 | 130
19.6 | 129 | 20 | 129
19.8 | 128 | 19.1 | 128
18.5 | 127 | 18.5 | 127